## T7p1p2_WS105x
Reliability 36 DUT Board
Priority | Toggle | Lot | Wafer | Stress | Temp© | CPV(V) | Freq(Hz) | Duty(%) | DVA | E-CAL | HS_CHK | VPI | VSA | Start Date | Stop Date | Cycle/Min Completed | Board | Status | LV Version | Comment
1 | 7.1.2 | 4G8CB | 17 | Cycling | 65 | 44 | 12K | 25 | OFF | No | Yes | Yes | Yes | 2016-02-03 | 2016-02-08 | 4.3B | 5 | Done | V1.5 |  | Done
1 | 7.1.2 | 4G8CB | 17 | Cycling | 65 | 44 | 12K | 25 | OFF | No | Yes | Yes | Yes | 2016-02-03 | 2016-02-08 | 5B | 6 | Done | V1.5 |  | Running
1 | 7.1.2 | 4G8CB | 22 | Moto Spec | 50/25 | 44 | NA | 100/50 | OFF | No | Yes | Yes | Yes | 2016-02-11 |  |  | 4 | In Progress |  | 24hrs at 50C; 48hrs at 25C
1 | 7.1.2 | 4G8CB | 17 | HD | 65 | 44 | NA | 100 | OFF | No | Yes | Yes | Yes | 2016-02-12 | 2016-02-24 | 16740 | 5 | Done | V1.5 |  | Pending
1 | 7.1.2 | 4G8CB | 22 | HD | 65 | 44 | NA | 100 | OFF | No | Yes | Yes | Yes | 2016-02-12 | 2016-02-24 | 16740 | 6 | Done | V1.5
1 | 7.1.2 | 4G8CB | 22 | Cycling | 65 | 44 | NA | 25 | OFF | No | Yes | Yes | Yes | 2016-02-24 |  |  | 5 | In Progress
1 | 7.1.2 | 4G8CB | 23 | Cycling | 65 | 44 | NA | 25 | OFF | No | Yes | Yes | Yes | 2016-02-24 |  |  | 6 | In Progress

## T7p1p1_WS105x
Reliability 36 DUT Board
Priority | Toggle | Lot | Wafer | Stress | Temp© | CPV(V) | Freq(Hz) | Duty(%) | DVA | E-CAL | HS_CHK | VPI | VSA | Start Date | Stop Date | Cycle/Min Completed | Board | Status | LV Version | Comment
Done
Running
Pending