## 1050-Specs
Test Program WS1050_Bench_RFFE_Ver1.5
Screen WS1050_TEMPLATE_CSTv02
Seq | Failure | Bin | LSL | USL | Unit | T0 PASS Criteria | Post-Stress PASS Criteria | P | BIN Name | BIN #
1 | Continuity | 13 |  |  | uA | Idd_Stnd ≠ Idd_Off AND Idd_On > 0uA AND Write/Read Register Test PASS | T0 criteria | 1 | Continuity | 13
2 | IDD_Stnd | 5 | 0.4 | 4 | uA | LSL < Idd_Stnd < USL | T0 criteria | 2 | IDD_Stnd | 5
3 | IDD_Off | 6 | 50 | 100 | uA | LSL < Idd_OFF < USL | T0 criteria | 3 | IDD_Off | 6
4 | IDD_On | 14 | 50 | 100 | uA | LSL < Idd_ON < USL | T0 criteria | 4 | IDD_On | 14
5 | IDD_On-IDD_Off | 14 | -4 | 4 | uA | LSL < Idd_Δ < USL | T0 criteria | 5 | Cmin | 11
6 | C1min C2min | 11 | 2.7 | 3.2 | pF | Per bank series Cmin (high parasitic side) is in spec for each bank | T0 criteria met OR Cmin within ±10% of Cmin @ T0 | 6 | ΔC_RTZ | 8
7 | ΔC1,2_RTZ | 8 | -0.05 | 0.05 | pF | Each bank ΔC_RTZ value in spec AND Cmin_delay range within 0.02 pF | NO SCREEN | 6 | Cmin_delay | 88
8 | % ΔC1,2 | 7 | 70 | 110 | % of design bank cap | For each bank Sum of Drivers ΔC normalized to design value is in spec | T0 criteria OR Total ΔC for each bank within -10% to +10% of T0 value | 7 | % ΔC | 7
|  | 7 | -0.5 | 5 | % | For each bank Difference between Sum of Drivers ΔC and Bank ΔC, normalized to Sum of Drivers ΔC is in spec | T0 criteria | 8 | % ΔC Unif | 10
9 | % ΔC Unif | 10 | -15 (17.5) | 15 (17.5) | % Step Uniformity | Each Step ΔC normalized to the Total Die ΔC is in spec for each bank; wider spec applies to steps 1 and 2 | T0 criteria | 9 | ΔC_VPI | 12
|  |  | -20 | 20 | % Cell Uniformity | Each Cell ΔC Normalized to the Total Bank ΔC is in spec for each bank | NO SCREEN | 10 | ΔC_VSA | 9
10 | Δ(ΔC1,2_VPI) | 12 | -10 | 10 | % of design bank cap | Δ(ΔC_VPI_35) = ΔC_VCP40 - ΔC_VCP35 AND Δ(ΔC_VPI_44) = ΔC_VCP44 - ΔC_VCP40 for each of the banks is in spec | NO SCREEN | 11 | ΔC_VSA_Asym | 19
11 | ΔC1,2_VSA | 9 | 0.2 | 1.5 | % of design bank ΔC | ΔC_VSA at 27V for each of the 2 banks is less than 3% of the target ΔC for the bank | T0 criteria, but USL relaxed to 10% | 12 | Efuse | 16
12 | ΔC1,2_Asym | 19 | -5 | 5 | V | Asym=[(ΔC_VSA_-27V - ΔC_VSA_+27V)/ (ΔC_VSA_-27V + ΔC_VSA_+27V)]*13.5V | NO SCREEN | 13 | Hermeticity | 21
13 | Efuse | 16 | 1 | 15 | na | Fuse code ≠ 0, 2nd word = 0, mismatch between the calculated and readback code is 1 bin or less | Fuse code ≠ zero, 2nd word = 0, mismatch between the calculated and readback code is 6 bins or less AND no code change from T0 | 14 | Switching Time | 17
14 | Switching Time | 17 | 0.1 | 20 | us | Switching ON, OFF TIME in spec | T0 criteria | 15 | Switching Ampltd | 2
|  |  | 0.2 | 1 | V | If Amplitude out-of spec, Switching Time Invalid (TEST SKIPPED) | T0 criteria | 16 | PASS | 1
|  |  | -0.032 | 0.032 | V | Switching ON-OFF AMP Δ in spec - Information Only | T0 criteria
15 | Switching Amplitude | 2 | 0.2 | 1 | V | Amplitude in spec | NO SCREEN
|  |  | -0.05 | 0.05 | V | Delta Amplitude in spec | NO SCREEN
16 | HERMETICITY | 21 | 0.1 | 20 | us | Switching ON, OFF TIME in spec, per cell | T0 criteria
|  |  | 0.2 | 1 | V | Amplitude in spec for both ON, OFF, per cell | T0 criteria
17 | PASS | 1 |  |  |  | All of the above criteria satisfied | All of the above criteria satisfied